## Sheet 1
Identifier | Name | Label | Class | Supplier | Notes | FTIR | DSC | TGA | Rheology | TT | Colour | SHM | ESCR | TLS | GCMS
0 | Test | Test | Test | Test | Test
1 | rHDPE Mothylene PC-B 111 (natural) | PCR 1 | PCR | Morssinkhof – Rymoplast |  | 1 | 1 | 1 | 1 | 1 | 1 | 1 | 1 | 1
2 | rHDPE Mothylene PC-B 121 (white) | PCR 2 | PCR | Morssinkhof – Rymoplast |  | 1 | 1 | 1 | 1 | 1 | 1 | 1
3 | White HD E80 PWP rHDPE (sire) | PCR 3 | PCR | S.I.Re S.p.A. Materie Plastiche |  | 1 | 1 | 1 | 1 | 1 | 1 | 1 | 1 | 1
4 | Suminco Sum rHDPE 32SF03 Gry04 (grey) | PCR 4 | PCR | Suminco |  | 1 | 1 | 1 | 1 | 1 | 1 | 1
5 | AKPOL resin P-201008-00009 | PCR 5 | PCR | Akpol |  | 1 | 1 | 1 | 1 | 1 | 1 | 1
6 | AKPOL resin P-201116-00003 | PCR 6 | PCR | Akpol |  | 1 | 1 | 1 | 1 | 1 | 1 | 1 | 1 | 1
7 | AKPOL resin P-201008-00006 | PCR 7 | PCR | Akpol |  | 1 | 1 | 1 | 1 | 1 | 1 | 1
8 | Veolia Multithene 1070 white | PCR 8 | PCR | Veolia |  | 1 | 1 | 1 | 1 | 1 | 1 | 1 | 1 | 1
9 | AKPOL resin P-201008-00008 | PCR 9 | PCR | Akpol |  | 1 | 1 | 1 | 1 | 1 | 1 | 1 | 1 | 1
10 | rHDPE Mothylene PC-B 151 (blue) | PCR 10 | PCR | Morssinkhof – Rymoplast |  | 1 | 1 | 1 | 1 | 1 | 1 | 1
11 | Umincorp rHDPE Batch 2 (HDPE+antioxidants+antiodour) | PCR 11 | PCR | Umincorp |  | 1 | 1 | 1 | 1 | 1 | 1 | 1
12 | Natural HD E80 PWP rHDPE (sire) | PCR 12 | PCR | S.I.Re S.p.A. Materie Plastiche |  | 1 | 1 | 1 | 1 | 1 | 1 | 1 | 1 | 1
13 | rHDPE Mothylene PC-B 141 (green) | PCR 13 | PCR | Morssinkhof – Rymoplast |  | 1 | 1 | 1 | 1 | 1 | 1 | 1 | 1 | 1
14 | Umincorp rHDPE Batch 1(HDPE + antioxidants) | PCR 14 | PCR | Umincorp |  | 1 | 1 | 1 | 1 | 1 | 1 | 1
15 | Veolia Natural rHDPE | PCR 15 | PCR | Veolia |  | 1 | 1 | 1 | 1 | 1 | 1 | 1 | 1 | 1
16 | Hostalen ACP 5231D HDPE | V6 | Virgin | LyondellBasell |  | 1 | 1 | 1 | 1 | 1 | 1 | 1
17 | HHM5502BN Resin | V7 | Virgin | Chevron Philips |  | 1 | 1 | 1 | 1 | 1 | 1 | 1 | 1 | 1
18 | KWR102BM rHDPE Resin-HBPC STOCK | PCR 18 | PCR | KW Plastics |  | 1 | 1 | 1 | 1 | 1 | 1 | 1 | 1 | 1 | 1
19 | Lyondell Basell ACP 5831D | V8 | Virgin | LyondellBasell |  | 1 | 1 | 1 | 1 | 1 | 1 | 1
20 | HDPE 19889B | PCR 20 | PCR | Bright Green Plastics |  | 1 | 1 | 1 | 1 | 1 | 1 | 1 | 1 | 1
21 | HDPE 42920J (3573) | PCR 21 | PCR | Bright Green Plastics |  | 1 | 1 | 1 | 1 | 1 | 1 | 1
22 | HDPE 142366GO (3508) | PCR 22 | PCR | Bright Green Plastics |  | 1 | 1 | 1 | 1 | 1 | 1 | 1
23 | HDPE 42593J (3478) | PCR 23 | PCR | Bright Green Plastics |  | 1 | 1 | 1 | 1 | 1 | 1 | 1
24 | PE HD 5502S:LOT:LIA31896 NR: 15583 | V1 | Virgin | Ineos Olefins |  |  | 1 | 1 | 1 | 1 | 1 | 1 | 1 | 1
25 |  | V2 | Virgin |  |  |  | 1 | [5 empty] | 1 | 1
26 |  | V3 | Virgin |  |  |  | 1
27 |  | V4 | Virgin |  |  |  | 1
28 |  | V5 | Virgin |  |  |  | 1
40 | AKPOL resin P-201008-00009 (Manchester) | PCR5M | PCR |  | Experiments performed in Manchester | 1 | 1 |  | 1
41 | HDPE 19889B (Manchester) | PCR20M | PCR |  | Experiments performed in Manchester | 1 | 1 |  | 1
50 | HDPE 19889B (No additive, 1 extrusion cycle) | NAE1 | PCR |  | Extrusion experiments, no additive, 1 cycle. | 1
51 | HDPE 19889B (No additive, 3 extrusion cycle) | NAE3 | PCR |  | Extrusion experiments, no additive, 3 cycle. | 1
52 | HDPE 19889B (No additive, 5 extrusion cycle) | NAE5 | PCR |  | Extrusion experiments, no additive, 5 cycle. | 1
53 | HDPE 19889B (IrgaCycle, 1 extrusion cycle) | ICE1 | PCR |  | Extrusion experiments, IrgaCycle, 1 cycle. | 1
54 | HDPE 19889B (IrgaCycle, 3 extrusion cycle) | ICE3 | PCR |  | Extrusion experiments, IrgaCycle, 3 cycle. | 1
55 | HDPE 19889B (IrgaCycle, 5 extrusion cycle) | ICE5 | PCR |  | Extrusion experiments, IrgaCycle, 5 cycle. | 1
56 | HDPE 19889B (Accelothene G5, 1 extrusion cycle) | Acc1 | PCR |  | Extrusion experiments, Accelothene G5, 1 cycle. | 1
57 | HDPE 19889B (Accelothene G5, 3 extrusion cycle) | Acc3 | PCR |  | Extrusion experiments, Accelothene G5, 3 cycle. | 1
58 | HDPE 19889B (Accelothene G5, 5 extrusion cycle) | Acc5 | PCR |  | Extrusion experiments, Accelothene G5, 5 cycle. | 1
59 | HDPE 19889B (TegoCycle 310, 1 extrusion cycle) | TC1 | PCR |  | Extrusion experiments, TegoCycle 310, 1 cycle. | 1
60 | HDPE 19889B (TegoCycle 310, 3 extrusion cycle) | TC3 | PCR |  | Extrusion experiments, TegoCycle 310, 3 cycle. | 1
61 | HDPE 19889B (TegoCycle 310, 5 extrusion cycle) | TC5 | PCR |  | Extrusion experiments, TegoCycle 310, 5 cycle. | 1
62 | HDPE 19889B (Irganox1010, 1 extrusion cycle) | 1010_1 | PCR |  | Extrusion experiments, Irganox1010, 1 cycle. | 1
63 | HDPE 19889B (Irganox1010, 3 extrusion cycle) | 1010_3 | PCR |  | Extrusion experiments, Irganox1010, 3 cycle. | 1
64 | HDPE 19889B (Irganox1010, 5 extrusion cycle) | 1010_5 | PCR |  | Extrusion experiments, Irganox1010, 5 cycle. | 1
65 | HDPE 19889B (Irganox 1010 + Irgafos168, 1 extrusion cycle) | II1 | PCR |  | Extrusion experiments, Irganox 1010 + Irgafos168, 1 cycle. | 1
66 | HDPE 19889B (Irganox 1010 + Irgafos168, 3 extrusion cycle) | II3 | PCR |  | Extrusion experiments, Irganox 1010 + Irgafos168, 3 cycle. | 1
67 | HDPE 19889B (Irganox 1010 + Irgafos168, 5 extrusion cycle) | II5 | PCR |  | Extrusion experiments, Irganox 1010 + Irgafos168, 5 cycle. | 1
68 | HDPE 19889B (Vistamaxx 6102, 1 extrusion cycle) | VM1 | PCR |  | Extrusion experiments, Vistamaxx 6102, 1 cycle. | 1
69 | HDPE 19889B (Vistamaxx 6102, 3 extrusion cycle) | VM3 | PCR |  | Extrusion experiments, Vistamaxx 6102, 3 cycle. | 1
70 | HDPE 19889B (Vistamaxx 6102, 5 extrusion cycle) | VM5 | PCR |  | Extrusion experiments, Vistamaxx 6102, 5 cycle. | 1
101 | rHDPE Mothylene PC-B 111 (natural) | PCR1 | PCR |  | Same as resin 100 less, but DSC performed by Peiyao. |  | 1
102 | rHDPE Mothylene PC-B 121 (white) | PCR2 | PCR |  | Same as resin 100 less, but DSC performed by Peiyao. |  | 1
103 | White HD E80 PWP rHDPE (sire) | PCR3 | PCR |  | Same as resin 100 less, but DSC performed by Peiyao. |  | 1
104 | Suminco Sum rHDPE 32SF03 Gry04 (grey) | PCR4 | PCR |  | Same as resin 100 less, but DSC performed by Peiyao. |  | 1
105 | AKPOL resin P-201008-00009 | PCR5 | PCR |  | Same as resin 100 less, but DSC performed by Peiyao.
106 | AKPOL resin P-201116-00003 | PCR6 | PCR |  | Same as resin 100 less, but DSC performed by Peiyao.
107 | AKPOL resin P-201008-00006 | PCR7 | PCR |  | Same as resin 100 less, but DSC performed by Peiyao.
108 | Veolia Multithene 1070 white | PCR8 | PCR |  | Same as resin 100 less, but DSC performed by Peiyao.
109 | AKPOL resin P-201008-00008 | PCR9 | PCR |  | Same as resin 100 less, but DSC performed by Peiyao. |  | 1
110 | rHDPE Mothylene PC-B 151 (blue) | PCR10 | PCR |  | Same as resin 100 less, but DSC performed by Peiyao. |  | 1
111 | Umincorp rHDPE Batch 2 (HDPE+antioxidants+antiodour) | PCR11 | PCR |  | Same as resin 100 less, but DSC performed by Peiyao. |  | 1
112 | Natural HD E80 PWP rHDPE (sire) | PCR12 | PCR |  | Same as resin 100 less, but DSC performed by Peiyao. |  | 1
113 | rHDPE Mothylene PC-B 141 (green) | PCR13 | PCR |  | Same as resin 100 less, but DSC performed by Peiyao. |  | 1
114 | Umincorp rHDPE Batch 1(HDPE + antioxidants) | PCR14 | PCR |  | Same as resin 100 less, but DSC performed by Peiyao. |  | 1
115 | Veolia Natural rHDPE | PCR15 | PCR |  | Same as resin 100 less, but DSC performed by Peiyao. |  | 1
116 | Hostalen ACP 5231D HDPE | V6 | Virgin |  | Same as resin 100 less, but DSC performed by Peiyao. |  | 1
117 | HHN5502BN Resin | V7 | Virgin |  | Same as resin 100 less, but DSC performed by Peiyao. |  | 1
118 | KWR102BM rHDPE Resin-HBPC STOCK | PCR18 | PCR |  | Same as resin 100 less, but DSC performed by Peiyao. |  | 1
119 | Lyondell Basell ACP 5831D | V8 | Virgin |  | Same as resin 100 less, but DSC performed by Peiyao. |  | 1
120 | HDPE 19889B | PCR20 | PCR |  | Same as resin 100 less, but DSC performed by Peiyao. |  | 1
121 | HDPE 42920J (3573) | PCR21 | PCR |  | Same as resin 100 less, but DSC performed by Peiyao. |  | 1
122 | HDPE 142366GO (3508) | PCR22 | PCR |  | Same as resin 100 less, but DSC performed by Peiyao. |  | 1
123 | HDPE 42593J (3478) | PCR23 | PCR |  | Same as resin 100 less, but DSC performed by Peiyao. |  | 1
124 | PE HD 5502S:LOT:LIA31896 NR: 15583 | V1 | Virgin |  | Same as resin 100 less, but DSC performed by Peiyao. |  | 1
201 | PP Homopolymer HP501L | PP1 | PP |  | - |  | 1
301 | rHDPE Mothylene PC-B 111 (natural) | PCR 1 | PCR |  | EBM Trials FTIR | 1
302 | rHDPE Mothylene PC-B 121 (white) | PCR 2 | PCR |  | EBM Trials FTIR | 1
303 | White HD E80 PWP rHDPE (sire) | PCR 3 | PCR |  | EBM Trials FTIR | 1
304 | Suminco Sum rHDPE 32SF03 Gry04 (grey) | PCR 4 | PCR |  | EBM Trials FTIR | 1
305 | AKPOL resin P-201008-00009 | PCR 5 | PCR |  | EBM Trials FTIR | 1
306 | AKPOL resin P-201116-00003 | PCR 6 | PCR |  | EBM Trials FTIR | 1
307 | AKPOL resin P-201008-00006 | PCR 7 | PCR |  | EBM Trials FTIR | 1
308 | Veolia Multithene 1070 white | PCR 8 | PCR |  | EBM Trials FTIR | 1
309 | AKPOL resin P-201008-00008 | PCR 9 | PCR |  | EBM Trials FTIR | 1
310 | rHDPE Mothylene PC-B 151 (blue) | PCR 10 | PCR |  | EBM Trials FTIR | 1
311 | Umincorp rHDPE Batch 2 (HDPE+antioxidants+antiodour) | PCR 11 | PCR |  | EBM Trials FTIR | 1
312 | Natural HD E80 PWP rHDPE (sire) | PCR 12 | PCR |  | EBM Trials FTIR | 1
313 | rHDPE Mothylene PC-B 141 (green) | PCR 13 | PCR |  | EBM Trials FTIR | 1
314 | Umincorp rHDPE Batch 1(HDPE + antioxidants) | PCR 14 | PCR |  | EBM Trials FTIR | 1
315 | Veolia Natural rHDPE | PCR 15 | PCR |  | EBM Trials FTIR | 1
316 | Hostalen ACP 5231D HDPE | V6 | Virgin |  | EBM Trials FTIR | 1
317 | HHM5502BN Resin | V7 | Virgin |  | EBM Trials FTIR | 1
318 | KWR102BM rHDPE Resin-HBPC STOCK | PCR 18 | PCR |  | EBM Trials FTIR | 1
319 | Lyondell Basell ACP 5831D | V8 | Virgin |  | EBM Trials FTIR | 1
320 | HDPE 19889B | PCR 20 | PCR |  | EBM Trials FTIR | 1
321 | HDPE 42920J (3573) | PCR 21 | PCR |  | EBM Trials FTIR | 1
322 | HDPE 142366GO (3508) | PCR 22 | PCR |  | EBM Trials FTIR | 1
323 | HDPE 42593J (3478) | PCR 23 | PCR |  | EBM Trials FTIR | 1
324 | PE HD 5502S:LOT:LIA31896 NR: 15583 | V1 | Virgin |  | EBM Trials FTIR | 1
325 |  | V2 | Virgin |  | EBM Trials FTIR | 1
401 | Cabelma Grey | U1 | PCR |  | Unilever FTIR | 1
402 | Cabelma White | U2 | PCR |  | Unilever FTIR | 1
403 | Cipitene Jazz | U3 | PCR |  | Unilever FTIR | 1
404 | Envicco Natural LotA | U4 | PCR |  | Unilever FTIR | 1
405 | Envicco Natural LotB | U5 | PCR |  | Unilever FTIR | 1
406 | Envicco White | U6 | PCR |  | Unilever FTIR | 1
407 | Extrupet | U7 | PCR |  | Unilever FTIR | 1
408 | Lucro | U8 | PCR |  | Unilever FTIR | 1
409 | Mothylene White | U9 | PCR |  | Unilever FTIR | 1
410 | MrGreen | U10 | PCR |  | Unilever FTIR | 1
411 | Myplas Mypolen | U11 | PCR |  | Unilever FTIR | 1
412 | PACT | U12 | PCR |  | Unilever FTIR | 1
413 | Reciclar Grey | U13 | PCR |  | Unilever FTIR | 1
414 | Reciclar Silk | U14 | PCR |  | Unilever FTIR | 1
415 | Recraft | U15 | PCR |  | Unilever FTIR | 1
416 | Viridor deo P2 | U16 | PCR |  | Unilever FTIR | 1
500 | 0%PP | B0 | Virgin |  | Unilever Blends | 1
502 | 2%PP | B2 | Blend |  | Unilever Blends | 1
504 | 4%PP | B4 | Blend |  | Unilever Blends | 1
506 | 6%PP | B6 | Blend |  | Unilever Blends | 1
508 | 8%PP | B8 | Blend |  | Unilever Blends | 1
510 | 10%PP | B10 | Blend |  | Unilever Blends | 1
512 | 12%PP | B12 | Blend |  | Unilever Blends | 1
514 | 14%PP | B14 | Blend |  | Unilever Blends | 1
516 | 16%PP | B16 | Blend |  | Unilever Blends | 1
518 | PP | B100 | Virgin PP |  | Unilever Blends | 1
601 | Arpan Unknown A | BA | Blend |  |  | 1
602 | Arpan Unknown B | BB | Blend |  |  | 1
603 | Arpan Unknown C | BC | Blend |  |  | 1
604 | Arpan Unknown D | BD | Blend |  |  | 1
605 | Arpan Unknown E | BE | Blend |  |  | 1
701 | Piovan Control Natural | T1 | PCR |  |  | 1
702 | Piovan Control White | T2 | PCR |  |  | 1
703 | Brukasan | T3 | PCR |  |  | 1
704 | Cabelma | T4 | PCR |  |  | 1
705 | Kingfa | T5 | PCR |  |  | 1
706 | L-439 | T6 | PCR |  |  | 1
707 | Cabelma Grey | T7 | PCR |  |  | 1
708 | Braskem Idesa Jazz | T8 | PCR |  |  | 1
709 | Cabelma Grey Jazz | T9 | PCR |  |  | 1
710 | FP-CRCR1 Jazz | T10 | PCR |  |  | 1
711 | Fizlastari HN901 | T11 | PCR |  |  | 1
712 | SCG rHDPE | T12 | PCR |  |  | 1
713 | Cor | T13 | Blend |  | 8 known blends | 1
714 | Cor2 | T14 | Blend |  | 8 known blends without baseline correction | 1