## Sheet 1
Table 1
Resin | Virgin/PCR | Label | Name | Obtained from | Notes | Website
0 | Test | Test | Test | Test
1 | PCR | PCR 1 | rHDPE Mothylene PC-B 111 (natural) | Unilever
2 | PCR | PCR 2 | rHDPE Mothylene PC-B 121 (white) | Unilever
3 | PCR | PCR 3 | White HD E80 PWP rHDPE (sire) | Unilever
4 | PCR | PCR 4 | Suminco Sum rHDPE 32SF03 Gry04 (grey) | Unilever
5 | PCR | PCR 5 | AKPOL resin P-201008-00009 | Unilever
6 | PCR | PCR 6 | AKPOL resin P-201116-00003 | Unilever
7 | PCR | PCR 7 | AKPOL resin P-201008-00006 | Unilever
8 | PCR | PCR 8 | Veolia Multithene 1070 white | Unilever
9 | PCR | PCR 9 | AKPOL resin P-201008-00008 | Unilever
10 | PCR | PCR 10 | rHDPE Mothylene PC-B 151 (blue) | Unilever
11 | PCR | PCR 11 | Umincorp rHDPE Batch 2 (HDPE+antioxidants+antiodour) | Unilever
12 | PCR | PCR 12 | Natural HD E80 PWP rHDPE (sire) | Unilever
13 | PCR | PCR 13 | rHDPE Mothylene PC-B 141 (green) | Unilever
14 | PCR | PCR 14 | Umincorp rHDPE Batch 1(HDPE + antioxidants) | Unilever
15 | PCR | PCR 15 | Veolia Natural rHDPE | Unilever
16 | Virgin | V6 | Hostalen ACP 5231D HDPE | Unilever
17 | Virgin | V7 | HHM5502BN Resin | Unilever |  | https://www.cpchem.com/what-we-do/solutions/polyethylene/products/marlexr-hhm-5502bn-polyethylene
18 | PCR | PCR 18 | KWR102BM rHDPE Resin-HBPC STOCK | Unilever
19 | Virgin | V8 | Lyondell Basell ACP 5831D | Unilever
20 | PCR | PCR 20 | HDPE 19889B | BGP
21 | PCR | PCR 21 | HDPE 42920J (3573) | BGP
22 | PCR | PCR 22 | HDPE 142366GO (3508) | BGP
23 | PCR | PCR 23 | HDPE 42593J (3478) | BGP
24 | Virgin | V1 | PE HD 5502S:LOT:LIA31896 NR: 15583 | Unilever |  | https://www.ineos.com/de/show-document/?grade=HD5502S&bu=INEOS+O+%26+P+Europe&documentType=Technical+Data+Sheet&docLanguage=EN&version=2fd994dab928ab3a098e072036d92431
25 | Virgin | V2
26 | Virgin | V3
27 | Virgin | V4
28 | Virgin | V5
40 | PCR | PCR5M | AKPOL resin P-201008-00009 (Manchester) | Unilever | Experiments performed in Manchester
41 | PCR | PCR20M | HDPE 19889B (Manchester) | BGP | Experiments performed in Manchester
50 | PCR | NAE1 | HDPE 19889B (No additive, 1 extrusion cycle) | BGP | Extrusion experiments, no additive, 1 cycle.
51 | PCR | NAE3 | HDPE 19889B (No additive, 3 extrusion cycle) | BGP | Extrusion experiments, no additive, 3 cycle.
52 | PCR | NAE5 | HDPE 19889B (No additive, 5 extrusion cycle) | BGP | Extrusion experiments, no additive, 5 cycle.
53 | PCR | ICE1 | HDPE 19889B (IrgaCycle, 1 extrusion cycle) | BGP | Extrusion experiments, IrgaCycle, 1 cycle.
54 | PCR | ICE3 | HDPE 19889B (IrgaCycle, 3 extrusion cycle) | BGP | Extrusion experiments, IrgaCycle, 3 cycle.
55 | PCR | ICE5 | HDPE 19889B (IrgaCycle, 5 extrusion cycle) | BGP | Extrusion experiments, IrgaCycle, 5 cycle.
56 | PCR | Acc1 | HDPE 19889B (Accelothene G5, 1 extrusion cycle) | BGP | Extrusion experiments, Accelothene G5, 1 cycle.
57 | PCR | Acc3 | HDPE 19889B (Accelothene G5, 3 extrusion cycle) | BGP | Extrusion experiments, Accelothene G5, 3 cycle.
58 | PCR | Acc5 | HDPE 19889B (Accelothene G5, 5 extrusion cycle) | BGP | Extrusion experiments, Accelothene G5, 5 cycle.
59 | PCR | TC1 | HDPE 19889B (TegoCycle 310, 1 extrusion cycle) | BGP | Extrusion experiments, TegoCycle 310, 1 cycle.
60 | PCR | TC3 | HDPE 19889B (TegoCycle 310, 3 extrusion cycle) | BGP | Extrusion experiments, TegoCycle 310, 3 cycle.
61 | PCR | TC5 | HDPE 19889B (TegoCycle 310, 5 extrusion cycle) | BGP | Extrusion experiments, TegoCycle 310, 5 cycle.
62 | PCR | 1010_1 | HDPE 19889B (Irganox1010, 1 extrusion cycle) | BGP | Extrusion experiments, Irganox1010, 1 cycle.
63 | PCR | 1010_3 | HDPE 19889B (Irganox1010, 3 extrusion cycle) | BGP | Extrusion experiments, Irganox1010, 3 cycle.
64 | PCR | 1010_5 | HDPE 19889B (Irganox1010, 5 extrusion cycle) | BGP | Extrusion experiments, Irganox1010, 5 cycle.
65 | PCR | II1 | HDPE 19889B (Irganox 1010 + Irgafos168, 1 extrusion cycle) | BGP | Extrusion experiments, Irganox 1010 + Irgafos168, 1 cycle.
66 | PCR | II3 | HDPE 19889B (Irganox 1010 + Irgafos168, 3 extrusion cycle) | BGP | Extrusion experiments, Irganox 1010 + Irgafos168, 3 cycle.
67 | PCR | II5 | HDPE 19889B (Irganox 1010 + Irgafos168, 5 extrusion cycle) | BGP | Extrusion experiments, Irganox 1010 + Irgafos168, 5 cycle.
68 | PCR | VM1 | HDPE 19889B (Vistamaxx 6102, 1 extrusion cycle) | BGP | Extrusion experiments, Vistamaxx 6102, 1 cycle.
69 | PCR | VM3 | HDPE 19889B (Vistamaxx 6102, 3 extrusion cycle) | BGP | Extrusion experiments, Vistamaxx 6102, 3 cycle.
70 | PCR | VM5 | HDPE 19889B (Vistamaxx 6102, 5 extrusion cycle) | BGP | Extrusion experiments, Vistamaxx 6102, 5 cycle.
101 | PCR | PCR1 | rHDPE Mothylene PC-B 111 (natural) | Unilever | Same as resin 100 less, but DSC performed by Peiyao.
102 | PCR | PCR2 | rHDPE Mothylene PC-B 121 (white) | Unilever | Same as resin 100 less, but DSC performed by Peiyao.
103 | PCR | PCR3 | White HD E80 PWP rHDPE (sire) | Unilever | Same as resin 100 less, but DSC performed by Peiyao.
104 | PCR | PCR4 | Suminco Sum rHDPE 32SF03 Gry04 (grey) | Unilever | Same as resin 100 less, but DSC performed by Peiyao.
105 | PCR | PCR5 | AKPOL resin P-201008-00009 | Unilever | Same as resin 100 less, but DSC performed by Peiyao.
106 | PCR | PCR6 | AKPOL resin P-201116-00003 | Unilever | Same as resin 100 less, but DSC performed by Peiyao.
107 | PCR | PCR7 | AKPOL resin P-201008-00006 | Unilever | Same as resin 100 less, but DSC performed by Peiyao.
108 | PCR | PCR8 | Veolia Multithene 1070 white | Unilever | Same as resin 100 less, but DSC performed by Peiyao.
109 | PCR | PCR9 | AKPOL resin P-201008-00008 | Unilever | Same as resin 100 less, but DSC performed by Peiyao.
110 | PCR | PCR10 | rHDPE Mothylene PC-B 151 (blue) | Unilever | Same as resin 100 less, but DSC performed by Peiyao.
111 | PCR | PCR11 | Umincorp rHDPE Batch 2 (HDPE+antioxidants+antiodour) | Unilever | Same as resin 100 less, but DSC performed by Peiyao.
112 | PCR | PCR12 | Natural HD E80 PWP rHDPE (sire) | Unilever | Same as resin 100 less, but DSC performed by Peiyao.
113 | PCR | PCR13 | rHDPE Mothylene PC-B 141 (green) | Unilever | Same as resin 100 less, but DSC performed by Peiyao.
114 | PCR | PCR14 | Umincorp rHDPE Batch 1(HDPE + antioxidants) | Unilever | Same as resin 100 less, but DSC performed by Peiyao.
115 | PCR | PCR15 | Veolia Natural rHDPE | Unilever | Same as resin 100 less, but DSC performed by Peiyao.
116 | Virgin | V6 | Hostalen ACP 5231D HDPE | Unilever | Same as resin 100 less, but DSC performed by Peiyao.
117 | Virgin | V7 | HHN5502BN Resin | Unilever | Same as resin 100 less, but DSC performed by Peiyao.
118 | PCR | PCR18 | KWR102BM rHDPE Resin-HBPC STOCK | Unilever | Same as resin 100 less, but DSC performed by Peiyao.
119 | Virgin | V8 | Lyondell Basell ACP 5831D | Unilever | Same as resin 100 less, but DSC performed by Peiyao.
120 | PCR | PCR20 | HDPE 19889B | BGP | Same as resin 100 less, but DSC performed by Peiyao.
121 | PCR | PCR21 | HDPE 42920J (3573) | BGP | Same as resin 100 less, but DSC performed by Peiyao.
122 | PCR | PCR22 | HDPE 142366GO (3508) | BGP | Same as resin 100 less, but DSC performed by Peiyao.
123 | PCR | PCR23 | HDPE 42593J (3478) | BGP | Same as resin 100 less, but DSC performed by Peiyao.
124 | Virgin | V1 | PE HD 5502S:LOT:LIA31896 NR: 15583 | Unilever | Same as resin 100 less, but DSC performed by Peiyao.
201 | PP | PP1 | PP Homopolymer HP501L | - | -
301 | PCR | PCR 1 | rHDPE Mothylene PC-B 111 (natural) | Unilever | EBM Trials FTIR
302 | PCR | PCR 2 | rHDPE Mothylene PC-B 121 (white) | Unilever | EBM Trials FTIR
303 | PCR | PCR 3 | White HD E80 PWP rHDPE (sire) | Unilever | EBM Trials FTIR
304 | PCR | PCR 4 | Suminco Sum rHDPE 32SF03 Gry04 (grey) | Unilever | EBM Trials FTIR
305 | PCR | PCR 5 | AKPOL resin P-201008-00009 | Unilever | EBM Trials FTIR
306 | PCR | PCR 6 | AKPOL resin P-201116-00003 | Unilever | EBM Trials FTIR
307 | PCR | PCR 7 | AKPOL resin P-201008-00006 | Unilever | EBM Trials FTIR
308 | PCR | PCR 8 | Veolia Multithene 1070 white | Unilever | EBM Trials FTIR
309 | PCR | PCR 9 | AKPOL resin P-201008-00008 | Unilever | EBM Trials FTIR
310 | PCR | PCR 10 | rHDPE Mothylene PC-B 151 (blue) | Unilever | EBM Trials FTIR
311 | PCR | PCR 11 | Umincorp rHDPE Batch 2 (HDPE+antioxidants+antiodour) | Unilever | EBM Trials FTIR
312 | PCR | PCR 12 | Natural HD E80 PWP rHDPE (sire) | Unilever | EBM Trials FTIR
313 | PCR | PCR 13 | rHDPE Mothylene PC-B 141 (green) | Unilever | EBM Trials FTIR
314 | PCR | PCR 14 | Umincorp rHDPE Batch 1(HDPE + antioxidants) | Unilever | EBM Trials FTIR
315 | PCR | PCR 15 | Veolia Natural rHDPE | Unilever | EBM Trials FTIR
316 | Virgin | V6 | Hostalen ACP 5231D HDPE | Unilever | EBM Trials FTIR
317 | Virgin | V7 | HHM5502BN Resin | Unilever | EBM Trials FTIR
318 | PCR | PCR 18 | KWR102BM rHDPE Resin-HBPC STOCK | Unilever | EBM Trials FTIR
319 | Virgin | V8 | Lyondell Basell ACP 5831D | Unilever | EBM Trials FTIR
320 | PCR | PCR 20 | HDPE 19889B | BGP | EBM Trials FTIR
321 | PCR | PCR 21 | HDPE 42920J (3573) | BGP | EBM Trials FTIR
322 | PCR | PCR 22 | HDPE 142366GO (3508) | BGP | EBM Trials FTIR
323 | PCR | PCR 23 | HDPE 42593J (3478) | BGP | EBM Trials FTIR
324 | Virgin | V1 | PE HD 5502S:LOT:LIA31896 NR: 15583 | Unilever | EBM Trials FTIR
325 | Virgin | V2 |  |  | EBM Trials FTIR